## Gevetex E-glass LY556 Uni
Soden et al. (2002) Table 1
S22 (MPa) | S12 (MPa)
40 | 0
26.9 | 36
30.7 | 32.3
34 | 12.8
18 | 51.3
-137.8 | 0
-142 | 0
-132.3 | 0
-104.6 | 46.7
-134.6 | 28.9
-99.4 | 64.5
-70.5 | 96.6
-122 | 54.6
-44.1 | 81.9
-133.3 | 20.7
0 | 61.2

## Gevetex E-glass LY556 Lam Sx-Sy
Soden et al. (2002) Table 4
Sxx (MPa) | Syy (MPa)
292.3 | 312
592.3 | 157.5
730.8 | 385.5
557.7 | 269.3
720.5 | 384
548.7 | 405
-266.7 | 67.5
-268 | 66
-264.6 | 36
628.2 | 277.5
605.1 | 222
664.1 | 102
39.9 | -107.2
-179.2 | -82.4
223.8 | -78.4
110.3 | 91.2
-183.3 | -78.4
-348.5 | -40
483.7 | -44.8
144.4 | 299
61.6 | 335.4
667.3 | 344.1
148.8 | 315.6
616 | 129.6
471 | 336
-164.2 | 195
-195.1 | 138
-115.5 | 247.5
48.7 | 301.5
633.9 | 157.5
577.5 | 202.5
385 | 351
474.8 | 312
577.2 | 0
535.2 | 0
531.3 | 0
559.5 | 0
605.7 | 0
531.3 | 0
559.5 | 0
-346.5 | 0
-354.2 | 0
0 | 291
0 | 267
0 | 289.5
0 | -113.6
0 | 312

## Gevetex E-glass LY556Lam Sx-Sxy
Soden et al. (2002) Table 5
Sxx (MPa) | Sxy (MPa)
577.2 | 0
531.3 | 0
282.3 | 228.9
436.3 | 140.1
513.3 | 100.8
462 | 173.4
410.7 | 251.2
64.2 | 199.9
128.3 | 222.1
128.3 | 248.6
192.5 | 274.2
256.7 | 284.5
-346.5 | 0
-354.2 | 0
0 | 233.2
320.8 | 258.9
320.8 | 261.4
38.5 | 231.5
256.7 | 278.5
102.6 | 198.2
154 | 211
205.3 | 218.7
308 | 283.6
359.3 | 206.7
359.3 | 216.2
410.7 | 159.8
462 | 120.5
513.3 | 15.4
535.2 | 0
-256.7 | 194.8
0 | 265.7
-64.2 | 271.7
-154 | 240.9
-308 | 138.4
-333.7 | 75.2
-38.5 | 238.4
-102.7 | 269.1
-154 | 227.3
-192.5 | 223.8
-282.3 | 162.3
-308 | 145.2
531.3 | 0
559.5 | 0
605.7 | 0

## Silenka E-glass MY750 uni
Soden et al. (2002) Table 3
Note - x-direction is 90 in table, but 0 in plot
S11 (MPa) | S22 (MPa)
0 | 40
1280 | 0
-800 | 0
1170 | 35
1041 | 29
1134 | 34
1086 | 31
1181 | 36
1029 | 29
1200 | 37
1124 | 33
1249 | -4
1200 | -42
1138 | -59
1115 | -79
906 | -67
834 | -90
696 | -109
510 | -121
206 | -136
0 | -145

## Silenka E-glass MY750 Lam
Soden et al. (2002) Table 6a-c
Sxx (MPa) | Syy (MPa)
92 | 69
106 | 106
116 | 137
103 | 134
124 | 197
122 | 209
151 | 300
135 | 271
151 | 302
134 | 268
196 | 491
205 | 615
257 | 852
234 | 775
234 | 820
133 | 736
0 | 605
0 | 362
0 | 410
-17 | 321
-17 | 318
-47 | 191
129 | 64.7
-112.5 | 110.7
69 | 0
76 | 0
74 | 0
62 | 0
143 | 107
198 | 198
280 | 331
288 | 374
332 | 525
349 | 599
365 | 723
368 | 736
370 | 741
358 | 717
375 | 750
334 | 835
321 | 803
305 | 914
283 | 939
262 | 867
263 | 921
148 | 817
138 | 761
67 | 676
0 | 516
0 | 594
0 | 638
0 | 622
0 | 544
-27 | 492
-65 | 256
-115.5 | 114.3
-347 | -680
-365 | -709
-366 | -715
-409 | -798
-430 | -836
-417 | -807
-457 | -888
-152 | 2.5
-149 | 2.5
-195 | -94
-273 | -269
-267 | -260
-329 | -403
-320 | -540
-352 | -520
-406 | -693
-235 | -557
-249 | -588
-312 | -769
-282 | -705
-174 | -476
-186 | -549
-96 | -384
-57 | -289
-42 | -276
-53 | -339